## Sheet1
Adsorbent | MOF type | BET(m2/g) | Pore size(nm) | Total pore volume(cm3/g) | Cation | Metal space group | COOH | OH | NH2 | CH3 | CO | C=N | N=N | Pyrimidine | NO2 | Temperature | Pressure | CO2 uptake(mmol/g) | DOI
Cux-MOF-5 (x=0.05) | MOF-5 | 794 | 0.59 | 0.28 | Cu | Fm-3m | 1 | 0 | 0 | 0 | 0 | 0 | 0 | 0 | 0 | 247.15 | 0.11 | 0.99 | 10.1016/j.mtsust.2025.101181
Cux-MOF-5 (x=0.05) | MOF-5 | 794 | 0.59 | 0.28 | Cu | Fm-3m | 1 | 0 | 0 | 0 | 0 | 0 | 0 | 0 | 0 | 247.15 | 0.23 | 1.63 | 10.1016/j.mtsust.2025.101181
Cux-MOF-5 (x=0.05) | MOF-5 | 794 | 0.59 | 0.28 | Cu | Fm-3m | 1 | 0 | 0 | 0 | 0 | 0 | 0 | 0 | 0 | 247.15 | 0.38 | 2.45 | 10.1016/j.mtsust.2025.101181
Cux-MOF-5 (x=0.05) | MOF-5 | 794 | 0.59 | 0.28 | Cu | Fm-3m | 1 | 0 | 0 | 0 | 0 | 0 | 0 | 0 | 0 | 247.15 | 0.54 | 3.16 | 10.1016/j.mtsust.2025.101181
Cux-MOF-5 (x=0.05) | MOF-5 | 794 | 0.59 | 0.28 | Cu | Fm-3m | 1 | 0 | 0 | 0 | 0 | 0 | 0 | 0 | 0 | 247.15 | 0.75 | 3.9 | 10.1016/j.mtsust.2025.101181
MOF-801 | Zr-MOF | 653.62 | 0.74 | 0.45 | Zr | Fm-3m | 1 | 1 | 0 | 0 | 0 | 0 | 0 | 0 | 0 | 273 | 0.152 | 1.115 | 10.1016/j.seppur.2025.131408
MOF-801 | Zr-MOF | 653.62 | 0.74 | 0.45 | Zr | Fm-3m | 1 | 1 | 0 | 0 | 0 | 0 | 0 | 0 | 0 | 273 | 0.253 | 1.503 | 10.1016/j.seppur.2025.131408
MOF-801 | Zr-MOF | 653.62 | 0.74 | 0.45 | Zr | Fm-3m | 1 | 1 | 0 | 0 | 0 | 0 | 0 | 0 | 0 | 273 | 0.404 | 1.957 | 10.1016/j.seppur.2025.131408
MOF-801 | Zr-MOF | 653.62 | 0.74 | 0.45 | Zr | Fm-3m | 1 | 1 | 0 | 0 | 0 | 0 | 0 | 0 | 0 | 273 | 0.553 | 2.336 | 10.1016/j.seppur.2025.131408
MOF-801 | Zr-MOF | 653.62 | 0.74 | 0.45 | Zr | Fm-3m | 1 | 1 | 0 | 0 | 0 | 0 | 0 | 0 | 0 | 273 | 0.701 | 2.643 | 10.1016/j.seppur.2025.131408
MOF-801 | Zr-MOF | 653.62 | 0.74 | 0.45 | Zr | Fm-3m | 1 | 1 | 0 | 0 | 0 | 0 | 0 | 0 | 0 | 298 | 0.155 | 0.618 | 10.1016/j.seppur.2025.131408
MOF-801 | Zr-MOF | 653.62 | 0.74 | 0.45 | Zr | Fm-3m | 1 | 1 | 0 | 0 | 0 | 0 | 0 | 0 | 0 | 298 | 0.252 | 0.869 | 10.1016/j.seppur.2025.131408
MOF-801 | Zr-MOF | 653.62 | 0.74 | 0.45 | Zr | Fm-3m | 1 | 1 | 0 | 0 | 0 | 0 | 0 | 0 | 0 | 298 | 0.35 | 1.092 | 10.1016/j.seppur.2025.131408
MOF-801 | Zr-MOF | 653.62 | 0.74 | 0.45 | Zr | Fm-3m | 1 | 1 | 0 | 0 | 0 | 0 | 0 | 0 | 0 | 298 | 0.453 | 1.288 | 10.1016/j.seppur.2025.131408
MOF-801 | Zr-MOF | 653.62 | 0.74 | 0.45 | Zr | Fm-3m | 1 | 1 | 0 | 0 | 0 | 0 | 0 | 0 | 0 | 298 | 0.554 | 1.466 | 10.1016/j.seppur.2025.131408
MOF-801 | Zr-MOF | 653.62 | 0.74 | 0.45 | Zr | Fm-3m | 1 | 1 | 0 | 0 | 0 | 0 | 0 | 0 | 0 | 298 | 0.652 | 1.628 | 10.1016/j.seppur.2025.131408
Mg-MOF-74 | MOF-74 | 1070 | 0.831 | 0.426 | Mg | R-3 | 1 | 1 | 0 | 0 | 0 | 0 | 0 | 0 | 0 | 273 | 1 | 2.75 | 10.1016/j.mseb.2025.118788
Mg-MOF-74 | MOF-74 | 1070 | 0.831 | 0.426 | Mg | R-3 | 1 | 1 | 0 | 0 | 0 | 0 | 0 | 0 | 0 | 298 | 1 | 1.9 | 10.1016/j.mseb.2025.118788
Mg-MOF-74@3GO | MOF-74 | 1129 | 0.831 | 0.468 | Mg | R-3 | 1 | 1 | 0 | 0 | 1 | 0 | 0 | 0 | 0 | 273 | 1 | 3.13 | 10.1016/j.mseb.2025.118788
Mg-MOF-74@3GO | MOF-74 | 1129 | 0.831 | 0.468 | Mg | R-3 | 1 | 1 | 0 | 0 | 1 | 0 | 0 | 0 | 0 | 298 | 1 | 2.28 | 10.1016/j.mseb.2025.118788
Mg-MOF-74@6GO | MOF-74 | 1107 | 0.831 | 0.451 | Mg | R-3 | 1 | 1 | 0 | 0 | 1 | 0 | 0 | 0 | 0 | 273 | 1 | 3.46 | 10.1016/j.mseb.2025.118788
Mg-MOF-74@6GO | MOF-74 | 1107 | 0.831 | 0.451 | Mg | R-3 | 1 | 1 | 0 | 0 | 1 | 0 | 0 | 0 | 0 | 298 | 1 | 2.56 | 10.1016/j.mseb.2025.118788
Mg-MOF-74@6mGO | MOF-74 | 1064 | 0.831 | 0.464 | Mg | R-3 | 1 | 1 | 1 | 0 | 0 | 0 | 0 | 0 | 0 | 273 | 1 | 3.65 | 10.1016/j.mseb.2025.118788
Mg-MOF-74@6mGO | MOF-74 | 1064 | 0.831 | 0.464 | Mg | R-3 | 1 | 1 | 1 | 0 | 0 | 0 | 0 | 0 | 0 | 298 | 1 | 2.78 | 10.1016/j.mseb.2025.118788
Mg-MOF-74@9GO | MOF-74 | 962 | 0.831 | 0.407 | Mg | R-3 | 1 | 1 | 0 | 0 | 1 | 0 | 0 | 0 | 0 | 273 | 1 | 2.63 | 10.1016/j.mseb.2025.118788
Mg-MOF-74@9GO | MOF-74 | 962 | 0.831 | 0.407 | Mg | R-3 | 1 | 1 | 0 | 0 | 1 | 0 | 0 | 0 | 0 | 298 | 1 | 1.81 | 10.1016/j.mseb.2025.118788
Mg-MOF-74 | MOF-74 | 1518 | 0.831 | 0.63 | Mg | R-3 | 1 | 1 | 0 | 0 | 0 | 0 | 0 | 0 | 0 | 273 | 0.024 | 4.445 | 10.1007/s40095-018-0260-1
Mg-MOF-74 | MOF-74 | 1518 | 0.831 | 0.63 | Mg | R-3 | 1 | 1 | 0 | 0 | 0 | 0 | 0 | 0 | 0 | 273 | 0.084 | 5.56 | 10.1007/s40095-018-0260-1
Mg-MOF-74 | MOF-74 | 1518 | 0.831 | 0.63 | Mg | R-3 | 1 | 1 | 0 | 0 | 0 | 0 | 0 | 0 | 0 | 273 | 0.163 | 6.24 | 10.1007/s40095-018-0260-1
Mg-MOF-74 | MOF-74 | 1518 | 0.831 | 0.63 | Mg | R-3 | 1 | 1 | 0 | 0 | 0 | 0 | 0 | 0 | 0 | 273 | 0.274 | 6.993 | 10.1007/s40095-018-0260-1
Mg-MOF-74 | MOF-74 | 1518 | 0.831 | 0.63 | Mg | R-3 | 1 | 1 | 0 | 0 | 0 | 0 | 0 | 0 | 0 | 273 | 0.425 | 7.76 | 10.1007/s40095-018-0260-1
Mg-MOF-74 | MOF-74 | 1518 | 0.831 | 0.63 | Mg | R-3 | 1 | 1 | 0 | 0 | 0 | 0 | 0 | 0 | 0 | 298 | 0.043 | 3.598 | 10.1007/s40095-018-0260-1
Mg-MOF-74 | MOF-74 | 1518 | 0.831 | 0.63 | Mg | R-3 | 1 | 1 | 0 | 0 | 0 | 0 | 0 | 0 | 0 | 298 | 0.106 | 4.91 | 10.1007/s40095-018-0260-1
Mg-MOF-74 | MOF-74 | 1518 | 0.831 | 0.63 | Mg | R-3 | 1 | 1 | 0 | 0 | 0 | 0 | 0 | 0 | 0 | 298 | 0.189 | 5.648 | 10.1007/s40095-018-0260-1
Mg-MOF-74 | MOF-74 | 1518 | 0.831 | 0.63 | Mg | R-3 | 1 | 1 | 0 | 0 | 0 | 0 | 0 | 0 | 0 | 298 | 0.374 | 6.466 | 10.1007/s40095-018-0260-1
Mg-MOF-74 | MOF-74 | 1518 | 0.831 | 0.63 | Mg | R-3 | 1 | 1 | 0 | 0 | 0 | 0 | 0 | 0 | 0 | 298 | 0.535 | 6.973 | 10.1007/s40095-018-0260-1
Mg-MOF-74 | MOF-74 | 1518 | 0.831 | 0.63 | Mg | R-3 | 1 | 1 | 0 | 0 | 0 | 0 | 0 | 0 | 0 | 313 | 0.056 | 3.177 | 10.1007/s40095-018-0260-1
Mg-MOF-74 | MOF-74 | 1518 | 0.831 | 0.63 | Mg | R-3 | 1 | 1 | 0 | 0 | 0 | 0 | 0 | 0 | 0 | 313 | 0.134 | 4.607 | 10.1007/s40095-018-0260-1
Mg-MOF-74 | MOF-74 | 1518 | 0.831 | 0.63 | Mg | R-3 | 1 | 1 | 0 | 0 | 0 | 0 | 0 | 0 | 0 | 313 | 0.217 | 5.33 | 10.1007/s40095-018-0260-1
Mg-MOF-74 | MOF-74 | 1518 | 0.831 | 0.63 | Mg | R-3 | 1 | 1 | 0 | 0 | 0 | 0 | 0 | 0 | 0 | 313 | 0.376 | 6.071 | 10.1007/s40095-018-0260-1
Mg-MOF-74 | MOF-74 | 1518 | 0.831 | 0.63 | Mg | R-3 | 1 | 1 | 0 | 0 | 0 | 0 | 0 | 0 | 0 | 313 | 0.538 | 6.597 | 10.1007/s40095-018-0260-1
Mg-MOF-74 | MOF-74 | 293.07 | 2.88 | 0.1453 | Mg | R-3 | 1 | 1 | 0 | 0 | 0 | 0 | 0 | 0 | 0 | 273 | 1 | 0.94 | 10.1016/j.colsurfa.2025.136223
Mg-MOF-74 | MOF-74 | 293.07 | 2.88 | 0.1453 | Mg | R-3 | 1 | 1 | 0 | 0 | 0 | 0 | 0 | 0 | 0 | 298 | 1 | 0.69 | 10.1016/j.colsurfa.2025.136223
Mg-MOF-74@AC-0.5（1:2） | MOF-74 | 411.57 | 2.3826 | 0.2485 | Mg | R-3 | 1 | 1 | 0 | 0 | 0 | 0 | 0 | 0 | 0 | 273 | 1 | 1.8 | 10.1016/j.colsurfa.2025.136223
Mg-MOF-74@AC-0.5（1:2） | MOF-74 | 411.57 | 2.3826 | 0.2485 | Mg | R-3 | 1 | 1 | 0 | 0 | 0 | 0 | 0 | 0 | 0 | 298 | 1 | 1.31 | 10.1016/j.colsurfa.2025.136223
Mg-MOF-74@AC-1（1:1） | MOF-74 | 361.98 | 2.6203 | 0.1262 | Mg | R-3 | 1 | 1 | 0 | 0 | 0 | 0 | 0 | 0 | 0 | 273 | 1 | 1.51 | 10.1016/j.colsurfa.2025.136223
Mg-MOF-74@AC-1（1:1） | MOF-74 | 361.98 | 2.6203 | 0.1262 | Mg | R-3 | 1 | 1 | 0 | 0 | 0 | 0 | 0 | 0 | 0 | 298 | 1 | 1.25 | 10.1016/j.colsurfa.2025.136223
Mg-MOF-74@AC-2（2:1） | MOF-74 | 277.36 | 2.7399 | 0.1762 | Mg | R-3 | 1 | 1 | 0 | 0 | 0 | 0 | 0 | 0 | 0 | 273 | 1 | 1.33 | 10.1016/j.colsurfa.2025.136223
Mg-MOF-74@AC-2（2:1） | MOF-74 | 277.36 | 2.7399 | 0.1762 | Mg | R-3 | 1 | 1 | 0 | 0 | 0 | 0 | 0 | 0 | 0 | 298 | 1 | 1.19 | 10.1016/j.colsurfa.2025.136223
CNT@Ni-MOF-74/PZ | MOF-74 | 357.1 | 3.539 | 0.325 | Ni | R-3 | 1 | 1 | 1 | 0 | 0 | 0 | 0 | 0 | 0 | 298 | 0.027 | 4.086 | 10.1016/j.solidstatesciences.2025.107855
CNT@Ni-MOF-74/PZ | MOF-74 | 357.1 | 3.539 | 0.325 | Ni | R-3 | 1 | 1 | 1 | 0 | 0 | 0 | 0 | 0 | 0 | 298 | 0.05 | 4.906 | 10.1016/j.solidstatesciences.2025.107855
CNT@Ni-MOF-74/PZ | MOF-74 | 357.1 | 3.539 | 0.325 | Ni | R-3 | 1 | 1 | 1 | 0 | 0 | 0 | 0 | 0 | 0 | 298 | 0.13 | 5.565 | 10.1016/j.solidstatesciences.2025.107855
CNT@Ni-MOF-74/PZ | MOF-74 | 357.1 | 3.539 | 0.325 | Ni | R-3 | 1 | 1 | 1 | 0 | 0 | 0 | 0 | 0 | 0 | 298 | 0.257 | 5.784 | 10.1016/j.solidstatesciences.2025.107855
CNT@Ni-MOF-74/PZ | MOF-74 | 357.1 | 3.539 | 0.325 | Ni | R-3 | 1 | 1 | 1 | 0 | 0 | 0 | 0 | 0 | 0 | 298 | 0.45 | 5.907 | 10.1016/j.solidstatesciences.2025.107855
Ni-MOF-74 | MOF-74 | 712.5 | 2.914 | 0.519 | Ni | R-3 | 1 | 1 | 1 | 0 | 0 | 0 | 0 | 0 | 0 | 298 | 0.023 | 1.644 | 10.1016/j.solidstatesciences.2025.107855
Ni-MOF-74 | MOF-74 | 712.5 | 2.914 | 0.519 | Ni | R-3 | 1 | 1 | 1 | 0 | 0 | 0 | 0 | 0 | 0 | 298 | 0.066 | 2.778 | 10.1016/j.solidstatesciences.2025.107855
Ni-MOF-74 | MOF-74 | 712.5 | 2.914 | 0.519 | Ni | R-3 | 1 | 1 | 1 | 0 | 0 | 0 | 0 | 0 | 0 | 298 | 0.203 | 3.847 | 10.1016/j.solidstatesciences.2025.107855
Ni-MOF-74 | MOF-74 | 712.5 | 2.914 | 0.519 | Ni | R-3 | 1 | 1 | 1 | 0 | 0 | 0 | 0 | 0 | 0 | 298 | 0.401 | 4.285 | 10.1016/j.solidstatesciences.2025.107855
Ni-MOF-74 | MOF-74 | 712.5 | 2.914 | 0.519 | Ni | R-3 | 1 | 1 | 1 | 0 | 0 | 0 | 0 | 0 | 0 | 298 | 0.601 | 4.514 | 10.1016/j.solidstatesciences.2025.107855
MOF-808 | MOF-808 | 1922 | 0.7 | 0.81 | Zr | Fd-3m | 1 | 1 | 0 | 0 | 0 | 0 | 0 | 0 | 0 | 298 | 0.04 | 0.06 | 10.1007/s10450-025-00660-1
MOF-808 | MOF-808 | 1922 | 0.7 | 0.81 | Zr | Fd-3m | 1 | 1 | 0 | 0 | 0 | 0 | 0 | 0 | 0 | 298 | 0.15 | 0.2 | 10.1007/s10450-025-00660-1
MOF-808 | MOF-808 | 1922 | 0.7 | 0.81 | Zr | Fd-3m | 1 | 1 | 0 | 0 | 0 | 0 | 0 | 0 | 0 | 298 | 0.3 | 0.37 | 10.1007/s10450-025-00660-1
MOF-808 | MOF-808 | 1922 | 0.7 | 0.81 | Zr | Fd-3m | 1 | 1 | 0 | 0 | 0 | 0 | 0 | 0 | 0 | 298 | 0.5 | 0.62 | 10.1007/s10450-025-00660-1
MOF-808 | MOF-808 | 1922 | 0.7 | 0.81 | Zr | Fd-3m | 1 | 1 | 0 | 0 | 0 | 0 | 0 | 0 | 0 | 298 | 1 | 1.2 | 10.1007/s10450-025-00660-1
gly@MOF-808 | MOF-808 | 1675 | 0.7 | 0.81 | Zr | Fd-3m | 1 | 1 | 1 | 0 | 0 | 0 | 0 | 0 | 0 | 298 | 0.04 | 0.3 | 10.1007/s10450-025-00660-1
gly@MOF-808 | MOF-808 | 1675 | 0.7 | 0.81 | Zr | Fd-3m | 1 | 1 | 1 | 0 | 0 | 0 | 0 | 0 | 0 | 298 | 0.15 | 0.7 | 10.1007/s10450-025-00660-1
gly@MOF-808 | MOF-808 | 1675 | 0.7 | 0.81 | Zr | Fd-3m | 1 | 1 | 1 | 0 | 0 | 0 | 0 | 0 | 0 | 298 | 0.3 | 1.14 | 10.1007/s10450-025-00660-1
gly@MOF-808 | MOF-808 | 1675 | 0.7 | 0.81 | Zr | Fd-3m | 1 | 1 | 1 | 0 | 0 | 0 | 0 | 0 | 0 | 298 | 0.52 | 1.61 | 10.1007/s10450-025-00660-1
gly@MOF-808 | MOF-808 | 1675 | 0.7 | 0.81 | Zr | Fd-3m | 1 | 1 | 1 | 0 | 0 | 0 | 0 | 0 | 0 | 298 | 1 | 2.5 | 10.1007/s10450-025-00660-1
en@MOF-808 | MOF-808 | 818 | 0.7 | 0.81 | Zr | Fd-3m | 1 | 1 | 1 | 0 | 0 | 0 | 0 | 0 | 0 | 298 | 0.04 | 0.5 | 10.1007/s10450-025-00660-1
en@MOF-808 | MOF-808 | 818 | 0.7 | 0.81 | Zr | Fd-3m | 1 | 1 | 1 | 0 | 0 | 0 | 0 | 0 | 0 | 298 | 0.15 | 0.9 | 10.1007/s10450-025-00660-1
en@MOF-808 | MOF-808 | 818 | 0.7 | 0.81 | Zr | Fd-3m | 1 | 1 | 1 | 0 | 0 | 0 | 0 | 0 | 0 | 298 | 0.3 | 1.29 | 10.1007/s10450-025-00660-1
en@MOF-808 | MOF-808 | 818 | 0.7 | 0.81 | Zr | Fd-3m | 1 | 1 | 1 | 0 | 0 | 0 | 0 | 0 | 0 | 298 | 0.54 | 1.66 | 10.1007/s10450-025-00660-1
en@MOF-808 | MOF-808 | 818 | 0.7 | 0.81 | Zr | Fd-3m | 1 | 1 | 1 | 0 | 0 | 0 | 0 | 0 | 0 | 298 | 1 | 2.3 | 10.1007/s10450-025-00660-1
Ni-MOF-74 | MOF-74 | 918.75 | 2.914 | 0.47 | Ni | R-3 | 1 | 1 | 0 | 0 | 0 | 0 | 0 | 0 | 0 | 298 | 0.038 | 0.904 | 10.1016/j.cej.2025.163549
Ni-MOF-74 | MOF-74 | 918.75 | 2.914 | 0.47 | Ni | R-3 | 1 | 1 | 0 | 0 | 0 | 0 | 0 | 0 | 0 | 298 | 0.116 | 1.903 | 10.1016/j.cej.2025.163549
Ni-MOF-74 | MOF-74 | 918.75 | 2.914 | 0.47 | Ni | R-3 | 1 | 1 | 0 | 0 | 0 | 0 | 0 | 0 | 0 | 298 | 0.366 | 3.082 | 10.1016/j.cej.2025.163549
Ni-MOF-74 | MOF-74 | 918.75 | 2.914 | 0.47 | Ni | R-3 | 1 | 1 | 0 | 0 | 0 | 0 | 0 | 0 | 0 | 298 | 0.58 | 3.656 | 10.1016/j.cej.2025.163549
Ni-MOF-74 | MOF-74 | 918.75 | 2.914 | 0.47 | Ni | R-3 | 1 | 1 | 0 | 0 | 0 | 0 | 0 | 0 | 0 | 298 | 0.789 | 4.073 | 10.1016/j.cej.2025.163549
Ni-Atz-MOF-74 | MOF-74 | 534.31 | 0.45 | 0.21 | Ni | R-3 | 0 | 0 | 1 | 0 | 0 | 0 | 0 | 0 | 0 | 298 | 0.042 | 1.756 | 10.1016/j.cej.2025.163549
Ni-Atz-MOF-74 | MOF-74 | 534.31 | 0.45 | 0.21 | Ni | R-3 | 0 | 0 | 1 | 0 | 0 | 0 | 0 | 0 | 0 | 298 | 0.109 | 3.279 | 10.1016/j.cej.2025.163549
Ni-Atz-MOF-74 | MOF-74 | 534.31 | 0.45 | 0.21 | Ni | R-3 | 0 | 0 | 1 | 0 | 0 | 0 | 0 | 0 | 0 | 298 | 0.329 | 4.802 | 10.1016/j.cej.2025.163549
Ni-Atz-MOF-74 | MOF-74 | 534.31 | 0.45 | 0.21 | Ni | R-3 | 0 | 0 | 1 | 0 | 0 | 0 | 0 | 0 | 0 | 298 | 0.533 | 5.548 | 10.1016/j.cej.2025.163549
Ni-Atz-MOF-74 | MOF-74 | 534.31 | 0.45 | 0.21 | Ni | R-3 | 0 | 0 | 1 | 0 | 0 | 0 | 0 | 0 | 0 | 298 | 0.738 | 6.046 | 10.1016/j.cej.2025.163549
Ni-Datz-MOF-74 | MOF-74 | 702.55 | 0.38 | 0.27 | Ni | R-3 | 0 | 0 | 2 | 0 | 0 | 0 | 0 | 0 | 0 | 298 | 0.038 | 2.264 | 10.1016/j.cej.2025.163549
Ni-Datz-MOF-74 | MOF-74 | 702.55 | 0.38 | 0.27 | Ni | R-3 | 0 | 0 | 2 | 0 | 0 | 0 | 0 | 0 | 0 | 298 | 0.097 | 4.073 | 10.1016/j.cej.2025.163549
Ni-Datz-MOF-74 | MOF-74 | 702.55 | 0.38 | 0.27 | Ni | R-3 | 0 | 0 | 2 | 0 | 0 | 0 | 0 | 0 | 0 | 298 | 0.335 | 5.841 | 10.1016/j.cej.2025.163549
Ni-Datz-MOF-74 | MOF-74 | 702.55 | 0.38 | 0.27 | Ni | R-3 | 0 | 0 | 2 | 0 | 0 | 0 | 0 | 0 | 0 | 298 | 0.54 | 6.594 | 10.1016/j.cej.2025.163549
Ni-Datz-MOF-74 | MOF-74 | 702.55 | 0.38 | 0.27 | Ni | R-3 | 0 | 0 | 2 | 0 | 0 | 0 | 0 | 0 | 0 | 298 | 0.75 | 7.152 | 10.1016/j.cej.2025.163549
Ni-Mtz-MOF-74 | MOF-74 | 662.16 | 0.42 | 0.25 | Ni | R-3 | 0 | 0 | 0 | 1 | 0 | 0 | 0 | 0 | 0 | 298 | 0.073 | 2.918 | 10.1016/j.cej.2025.163549
Ni-Mtz-MOF-74 | MOF-74 | 662.16 | 0.42 | 0.25 | Ni | R-3 | 0 | 0 | 0 | 1 | 0 | 0 | 0 | 0 | 0 | 298 | 0.28 | 4.286 | 10.1016/j.cej.2025.163549
Ni-Mtz-MOF-74 | MOF-74 | 662.16 | 0.42 | 0.25 | Ni | R-3 | 0 | 0 | 0 | 1 | 0 | 0 | 0 | 0 | 0 | 298 | 0.468 | 5.474 | 10.1016/j.cej.2025.163549
Ni-Mtz-MOF-74 | MOF-74 | 662.16 | 0.42 | 0.25 | Ni | R-3 | 0 | 0 | 0 | 1 | 0 | 0 | 0 | 0 | 0 | 298 | 0.642 | 5.973 | 10.1016/j.cej.2025.163549
Ni-Mtz-MOF-74 | MOF-74 | 662.16 | 0.42 | 0.25 | Ni | R-3 | 0 | 0 | 0 | 2 | 0 | 0 | 0 | 0 | 0 | 298 | 0.865 | 6.521 | 10.1016/j.cej.2025.163549
Ni- Dmtz-MOF-74 | MOF-74 | 474.46 | 0.41 | 0.18 | Ni | R-3 | 0 | 0 | 0 | 2 | 0 | 0 | 0 | 0 | 0 | 298 | 0.037 | 1.912 | 10.1016/j.cej.2025.163549
Ni- Dmtz-MOF-74 | MOF-74 | 474.46 | 0.41 | 0.18 | Ni | R-3 | 0 | 0 | 0 | 2 | 0 | 0 | 0 | 0 | 0 | 298 | 0.104 | 3.492 | 10.1016/j.cej.2025.163549
Ni- Dmtz-MOF-74 | MOF-74 | 474.46 | 0.41 | 0.18 | Ni | R-3 | 0 | 0 | 0 | 2 | 0 | 0 | 0 | 0 | 0 | 298 | 0.328 | 5.064 | 10.1016/j.cej.2025.163549
Ni- Dmtz-MOF-74 | MOF-74 | 474.46 | 0.41 | 0.18 | Ni | R-3 | 0 | 0 | 0 | 2 | 0 | 0 | 0 | 0 | 0 | 298 | 0.531 | 5.817 | 10.1016/j.cej.2025.163549
Ni- Dmtz-MOF-74 | MOF-74 | 474.46 | 0.41 | 0.18 | Ni | R-3 | 0 | 0 | 0 | 2 | 0 | 0 | 0 | 0 | 0 | 298 | 0.785 | 6.489 | 10.1016/j.cej.2025.163549
UiO-66-OH | UiO-66 | 139 | 0.48 |  | Zr | Fm-3m | 0 | 1 | 0 | 0 | 0 | 0 | 0 | 0 | 0 | 273 | 0.096 | 0.221 | 10.1016/j.jece.2025.117062
UiO-66-OH | UiO-66 | 139 | 0.48 |  | Zr | Fm-3m | 0 | 1 | 0 | 0 | 0 | 0 | 0 | 0 | 0 | 273 | 0.268 | 0.453 | 10.1016/j.jece.2025.117062
UiO-66-OH | UiO-66 | 139 | 0.48 |  | Zr | Fm-3m | 0 | 1 | 0 | 0 | 0 | 0 | 0 | 0 | 0 | 273 | 0.432 | 0.601 | 10.1016/j.jece.2025.117062
UiO-66-OH | UiO-66 | 139 | 0.48 |  | Zr | Fm-3m | 0 | 1 | 0 | 0 | 0 | 0 | 0 | 0 | 0 | 273 | 0.654 | 0.761 | 10.1016/j.jece.2025.117062
UiO-66-OH | UiO-66 | 139 | 0.48 |  | Zr | Fm-3m | 0 | 1 | 0 | 0 | 0 | 0 | 0 | 0 | 0 | 273 | 0.871 | 0.893 | 10.1016/j.jece.2025.117062
UiO-66-OH | UiO-66 | 139 | 0.48 |  | Zr | Fm-3m | 0 | 1 | 0 | 0 | 0 | 0 | 0 | 0 | 0 | 298 | 0.161 | 0.159 | 10.1016/j.jece.2025.117062
UiO-66-OH | UiO-66 | 139 | 0.48 |  | Zr | Fm-3m | 0 | 1 | 0 | 0 | 0 | 0 | 0 | 0 | 0 | 298 | 0.335 | 0.278 | 10.1016/j.jece.2025.117062
UiO-66-OH | UiO-66 | 139 | 0.48 |  | Zr | Fm-3m | 0 | 1 | 0 | 0 | 0 | 0 | 0 | 0 | 0 | 298 | 0.509 | 0.374 | 10.1016/j.jece.2025.117062
UiO-66-OH | UiO-66 | 139 | 0.48 |  | Zr | Fm-3m | 0 | 1 | 0 | 0 | 0 | 0 | 0 | 0 | 0 | 298 | 0.686 | 0.453 | 10.1016/j.jece.2025.117062
UiO-66-OH | UiO-66 | 139 | 0.48 |  | Zr | Fm-3m | 0 | 1 | 0 | 0 | 0 | 0 | 0 | 0 | 0 | 298 | 0.884 | 0.537 | 10.1016/j.jece.2025.117062
CoTCPP-UiO-66-OH | UiO-66 | 201.66 | 0.41 |  | Co | Fm-3m | 1 | 1 | 0 | 0 | 0 | 0 | 0 | 0 | 0 | 273 | 0.107 | 0.294 | 10.1016/j.jece.2025.117062
CoTCPP-UiO-66-OH | UiO-66 | 201.66 | 0.41 |  | Co | Fm-3m | 1 | 1 | 0 | 0 | 0 | 0 | 0 | 0 | 0 | 273 | 0.262 | 0.515 | 10.1016/j.jece.2025.117062
CoTCPP-UiO-66-OH | UiO-66 | 201.66 | 0.41 |  | Co | Fm-3m | 1 | 1 | 0 | 0 | 0 | 0 | 0 | 0 | 0 | 273 | 0.433 | 0.678 | 10.1016/j.jece.2025.117062
CoTCPP-UiO-66-OH | UiO-66 | 201.66 | 0.41 |  | Co | Fm-3m | 1 | 1 | 0 | 0 | 0 | 0 | 0 | 0 | 0 | 273 | 0.651 | 0.831 | 10.1016/j.jece.2025.117062
CoTCPP-UiO-66-OH | UiO-66 | 201.66 | 0.41 |  | Co | Fm-3m | 1 | 1 | 0 | 0 | 0 | 0 | 0 | 0 | 0 | 273 | 0.867 | 0.958 | 10.1016/j.jece.2025.117062
CoTCPP-UiO-66-OH | UiO-66 | 201.66 | 0.41 |  | Co | Fm-3m | 1 | 1 | 0 | 0 | 0 | 0 | 0 | 0 | 0 | 298 | 0.158 | 0.184 | 10.1016/j.jece.2025.117062
CoTCPP-UiO-66-OH | UiO-66 | 201.66 | 0.41 |  | Co | Fm-3m | 1 | 1 | 0 | 0 | 0 | 0 | 0 | 0 | 0 | 298 | 0.297 | 0.297 | 10.1016/j.jece.2025.117062
CoTCPP-UiO-66-OH | UiO-66 | 201.66 | 0.41 |  | Co | Fm-3m | 1 | 1 | 0 | 0 | 0 | 0 | 0 | 0 | 0 | 298 | 0.497 | 0.419 | 10.1016/j.jece.2025.117062
CoTCPP-UiO-66-OH | UiO-66 | 201.66 | 0.41 |  | Co | Fm-3m | 1 | 1 | 0 | 0 | 0 | 0 | 0 | 0 | 0 | 298 | 0.667 | 0.501 | 10.1016/j.jece.2025.117062
CoTCPP-UiO-66-OH | UiO-66 | 201.66 | 0.41 |  | Co | Fm-3m | 1 | 1 | 0 | 0 | 0 | 0 | 0 | 0 | 0 | 298 | 0.829 | 0.573 | 10.1016/j.jece.2025.117062
CoTCPP-UiO-66-IL | UiO-66 | 234.86 | 0.42 |  | Co | Fm-3m | 1 | 1 | 0 | 0 | 0 | 0 | 0 | 0 | 0 | 273 | 0.109 | 0.343 | 10.1016/j.jece.2025.117062
CoTCPP-UiO-66-IL | UiO-66 | 234.86 | 0.42 |  | Co | Fm-3m | 1 | 1 | 0 | 0 | 0 | 0 | 0 | 0 | 0 | 273 | 0.266 | 0.585 | 10.1016/j.jece.2025.117062
CoTCPP-UiO-66-IL | UiO-66 | 234.86 | 0.42 |  | Co | Fm-3m | 1 | 1 | 0 | 0 | 0 | 0 | 0 | 0 | 0 | 273 | 0.455 | 0.774 | 10.1016/j.jece.2025.117062
CoTCPP-UiO-66-IL | UiO-66 | 234.86 | 0.42 |  | Co | Fm-3m | 1 | 1 | 0 | 0 | 0 | 0 | 0 | 0 | 0 | 273 | 0.652 | 0.972 | 10.1016/j.jece.2025.117062
CoTCPP-UiO-66-IL | UiO-66 | 234.86 | 0.42 |  | Co | Fm-3m | 1 | 1 | 0 | 0 | 0 | 0 | 0 | 0 | 0 | 273 | 0.875 | 1.062 | 10.1016/j.jece.2025.117062
CoTCPP-UiO-66-IL | UiO-66 | 234.86 | 0.42 |  | Co | Fm-3m | 1 | 1 | 0 | 0 | 0 | 0 | 0 | 0 | 0 | 298 | 0.15 | 0.208 | 10.1016/j.jece.2025.117062
CoTCPP-UiO-66-IL | UiO-66 | 234.86 | 0.42 |  | Co | Fm-3m | 1 | 1 | 0 | 0 | 0 | 0 | 0 | 0 | 0 | 298 | 0.3 | 0.337 | 10.1016/j.jece.2025.117062
CoTCPP-UiO-66-IL | UiO-66 | 234.86 | 0.42 |  | Co | Fm-3m | 1 | 1 | 0 | 0 | 0 | 0 | 0 | 0 | 0 | 298 | 0.479 | 0.459 | 10.1016/j.jece.2025.117062
CoTCPP-UiO-66-IL | UiO-66 | 234.86 | 0.42 |  | Co | Fm-3m | 1 | 1 | 0 | 0 | 0 | 0 | 0 | 0 | 0 | 298 | 0.614 | 0.536 | 10.1016/j.jece.2025.117062
CoTCPP-UiO-66-IL | UiO-66 | 234.86 | 0.42 |  | Co | Fm-3m | 1 | 1 | 0 | 0 | 0 | 0 | 0 | 0 | 0 | 298 | 0.784 | 0.626 | 10.1016/j.jece.2025.117062
Cu2(bdcppi)(DMF)2_SNU-50 | SNU-50 | 2300 | 1.1 | 1.08 | Cu | R-3m | 1 | 0 | 0 | 0 | 0 | 0 | 0 | 0 | 0 | 298 | 0.385852 | 0.096026358 | 10.1002/chem.201002135
Cu2(bdcppi)(DMF)2_SNU-50 | SNU-50 | 2300 | 1.1 | 1.08 | Cu | R-3m | 1 | 0 | 0 | 0 | 0 | 0 | 0 | 0 | 0 | 298 | 1.15756 | 0.282079073 | 10.1002/chem.201002135
Cu2(bdcppi)(DMF)2_SNU-50 | SNU-50 | 2300 | 1.1 | 1.08 | Cu | R-3m | 1 | 0 | 0 | 0 | 0 | 0 | 0 | 0 | 0 | 298 | 3.47267 | 0.678261759 | 10.1002/chem.201002135
Cu2(bdcppi)(DMF)2_SNU-50 | SNU-50 | 2300 | 1.1 | 1.08 | Cu | R-3m | 1 | 0 | 0 | 0 | 0 | 0 | 0 | 0 | 0 | 298 | 6.17363 | 1.002490343 | 10.1002/chem.201002135
Cu2(bdcppi)(DMF)2_SNU-50 | SNU-50 | 2300 | 1.1 | 1.08 | Cu | R-3m | 1 | 0 | 0 | 0 | 0 | 0 | 0 | 0 | 0 | 298 | 8.10289 | 1.200656669 | 10.1002/chem.201002135
Cu2(bdcppi)(DMF)2_SNU-50 | SNU-50 | 2300 | 1.1 | 1.08 | Cu | R-3m | 1 | 0 | 0 | 0 | 0 | 0 | 0 | 0 | 0 | 298 | 12.5402 | 1.39907521 | 10.1002/chem.201002135
Cu2(bdcppi)(DMF)2_SNU-50 | SNU-50 | 2300 | 1.1 | 1.08 | Cu | R-3m | 1 | 0 | 0 | 0 | 0 | 0 | 0 | 0 | 0 | 298 | 18.7138 | 1.555673711 | 10.1002/chem.201002135
Cu2(bdcppi)(DMF)2_SNU-50 | SNU-50 | 2300 | 1.1 | 1.08 | Cu | R-3m | 1 | 0 | 0 | 0 | 0 | 0 | 0 | 0 | 0 | 298 | 24.3087 | 1.640222677 | 10.1002/chem.201002135
Cu2(bdcppi)(DMF)2_SNU-50 | SNU-50 | 2300 | 1.1 | 1.08 | Cu | R-3m | 1 | 0 | 0 | 0 | 0 | 0 | 0 | 0 | 0 | 298 | 30.2894 | 1.706812088 | 10.1002/chem.201002135
Cu2(bdcppi)(DMF)2_SNU-50 | SNU-50 | 2300 | 1.1 | 1.08 | Cu | R-3m | 1 | 0 | 0 | 0 | 0 | 0 | 0 | 0 | 0 | 298 | 36.0772 | 1.767382413 | 10.1002/chem.201002135
Cu2(bdcppi)(DMF)2_SNU-50 | SNU-50 | 2300 | 1.1 | 1.08 | Cu | R-3m | 1 | 0 | 0 | 0 | 0 | 0 | 0 | 0 | 0 | 298 | 42.0579 | 1.815973642 | 10.1002/chem.201002135
Cu2(bdcppi)(DMF)2_SNU-50 | SNU-50 | 2300 | 1.1 | 1.08 | Cu | R-3m | 1 | 0 | 0 | 0 | 0 | 0 | 0 | 0 | 0 | 298 | 48.0386 | 1.864567144 | 10.1002/chem.201002135
bio-MOF-11 | Bio-MOF-11 | 1040 | 0.58 | 0.45 | Co | I4₁/amd | 0 | 0 | 1 | 0 | 0 | 0 | 0 | 1 | 0 | 273 | 0.01 | 0.775 | 10.1021/ja909169x
bio-MOF-11 | Bio-MOF-11 | 1040 | 0.58 | 0.45 | Co | I4₁/amd | 0 | 0 | 1 | 0 | 0 | 0 | 0 | 1 | 0 | 273 | 0.05 | 1.338 | 10.1021/ja909169x
bio-MOF-11 | Bio-MOF-11 | 1040 | 0.58 | 0.45 | Co | I4₁/amd | 0 | 0 | 1 | 0 | 0 | 0 | 0 | 1 | 0 | 273 | 0.075 | 1.993 | 10.1021/ja909169x
bio-MOF-11 | Bio-MOF-11 | 1040 | 0.58 | 0.45 | Co | I4₁/amd | 0 | 0 | 1 | 0 | 0 | 0 | 0 | 1 | 0 | 273 | 0.114 | 2.522 | 10.1021/ja909169x
bio-MOF-11 | Bio-MOF-11 | 1040 | 0.58 | 0.45 | Co | I4₁/amd | 0 | 0 | 1 | 0 | 0 | 0 | 0 | 1 | 0 | 273 | 0.165 | 3.052 | 10.1021/ja909169x
bio-MOF-11 | Bio-MOF-11 | 1040 | 0.58 | 0.45 | Co | I4₁/amd | 0 | 0 | 1 | 0 | 0 | 0 | 0 | 1 | 0 | 273 | 0.27 | 3.862 | 10.1021/ja909169x
bio-MOF-11 | Bio-MOF-11 | 1040 | 0.58 | 0.45 | Co | I4₁/amd | 0 | 0 | 1 | 0 | 0 | 0 | 0 | 1 | 0 | 273 | 0.425 | 4.583 | 10.1021/ja909169x
bio-MOF-11 | Bio-MOF-11 | 1040 | 0.58 | 0.45 | Co | I4₁/amd | 0 | 0 | 1 | 0 | 0 | 0 | 0 | 1 | 0 | 273 | 0.53 | 4.929 | 10.1021/ja909169x
bio-MOF-11 | Bio-MOF-11 | 1040 | 0.58 | 0.45 | Co | I4₁/amd | 0 | 0 | 1 | 0 | 0 | 0 | 0 | 1 | 0 | 273 | 0.682 | 5.399 | 10.1021/ja909169x
bio-MOF-11 | Bio-MOF-11 | 1040 | 0.58 | 0.45 | Co | I4₁/amd | 0 | 0 | 1 | 0 | 0 | 0 | 0 | 1 | 0 | 273 | 0.894 | 5.779 | 10.1021/ja909169x
bio-MOF-11 | Bio-MOF-11 | 1040 | 0.58 | 0.45 | Co | I4₁/amd | 0 | 0 | 1 | 0 | 0 | 0 | 0 | 1 | 0 | 273 | 1.037 | 5.998 | 10.1021/ja909169x
bio-MOF-11 | Bio-MOF-11 | 1040 | 0.58 | 0.45 | Co | I4₁/amd | 0 | 0 | 1 | 0 | 0 | 0 | 0 | 1 | 0 | 298 | 0.014 | 0.685 | 10.1021/ja909169x
bio-MOF-11 | Bio-MOF-11 | 1040 | 0.58 | 0.45 | Co | I4₁/amd | 0 | 0 | 1 | 0 | 0 | 0 | 0 | 1 | 0 | 298 | 0.073 | 1.122 | 10.1021/ja909169x
bio-MOF-11 | Bio-MOF-11 | 1040 | 0.58 | 0.45 | Co | I4₁/amd | 0 | 0 | 1 | 0 | 0 | 0 | 0 | 1 | 0 | 298 | 0.154 | 1.683 | 10.1021/ja909169x
bio-MOF-11 | Bio-MOF-11 | 1040 | 0.58 | 0.45 | Co | I4₁/amd | 0 | 0 | 1 | 0 | 0 | 0 | 0 | 1 | 0 | 298 | 0.208 | 1.965 | 10.1021/ja909169x
bio-MOF-11 | Bio-MOF-11 | 1040 | 0.58 | 0.45 | Co | I4₁/amd | 0 | 0 | 1 | 0 | 0 | 0 | 0 | 1 | 0 | 298 | 0.26 | 2.275 | 10.1021/ja909169x
bio-MOF-11 | Bio-MOF-11 | 1040 | 0.58 | 0.45 | Co | I4₁/amd | 0 | 0 | 1 | 0 | 0 | 0 | 0 | 1 | 0 | 298 | 0.312 | 2.403 | 10.1021/ja909169x
bio-MOF-11 | Bio-MOF-11 | 1040 | 0.58 | 0.45 | Co | I4₁/amd | 0 | 0 | 1 | 0 | 0 | 0 | 0 | 1 | 0 | 298 | 0.523 | 3.187 | 10.1021/ja909169x
bio-MOF-11 | Bio-MOF-11 | 1040 | 0.58 | 0.45 | Co | I4₁/amd | 0 | 0 | 1 | 0 | 0 | 0 | 0 | 1 | 0 | 298 | 0.673 | 3.598 | 10.1021/ja909169x
bio-MOF-11 | Bio-MOF-11 | 1040 | 0.58 | 0.45 | Co | I4₁/amd | 0 | 0 | 1 | 0 | 0 | 0 | 0 | 1 | 0 | 298 | 0.776 | 3.817 | 10.1021/ja909169x
bio-MOF-11 | Bio-MOF-11 | 1040 | 0.58 | 0.45 | Co | I4₁/amd | 0 | 0 | 1 | 0 | 0 | 0 | 0 | 1 | 0 | 298 | 0.927 | 4.071 | 10.1021/ja909169x
bio-MOF-11 | Bio-MOF-11 | 1040 | 0.58 | 0.45 | Co | I4₁/amd | 0 | 0 | 1 | 0 | 0 | 0 | 0 | 1 | 0 | 298 | 1.025 | 4.23 | 10.1021/ja909169x
ZIF-8 | ZIF-8 | 1445 | 1.16 | 0.59 | Zn | I-4̅3m | 0 | 0 | 0 | 1 | 0 | 1 | 0 | 0 | 0 | 303 | 1 | 0.59 | 10.1002/chem.200902144
ZIF-8 | ZIF-8 | 1445 | 1.16 | 0.59 | Zn | I-4̅3m | 0 | 0 | 0 | 1 | 0 | 1 | 0 | 0 | 0 | 303 | 2 | 1.18 | 10.1002/chem.200902144
ZIF-8 | ZIF-8 | 1445 | 1.16 | 0.59 | Zn | I-4̅3m | 0 | 0 | 0 | 1 | 0 | 1 | 0 | 0 | 0 | 303 | 2.98 | 1.98 | 10.1002/chem.200902144
ZIF-8 | ZIF-8 | 1445 | 1.16 | 0.59 | Zn | I-4̅3m | 0 | 0 | 0 | 1 | 0 | 1 | 0 | 0 | 0 | 303 | 4 | 2.42 | 10.1002/chem.200902144
ZIF-8 | ZIF-8 | 1445 | 1.16 | 0.59 | Zn | I-4̅3m | 0 | 0 | 0 | 1 | 0 | 1 | 0 | 0 | 0 | 303 | 5.02 | 2.97 | 10.1002/chem.200902144
ZIF-8 | ZIF-8 | 1445 | 1.16 | 0.59 | Zn | I-4̅3m | 0 | 0 | 0 | 1 | 0 | 1 | 0 | 0 | 0 | 303 | 5.97 | 3.65 | 10.1002/chem.200902144
ZIF-8 | ZIF-8 | 1445 | 1.16 | 0.59 | Zn | I-4̅3m | 0 | 0 | 0 | 1 | 0 | 1 | 0 | 0 | 0 | 303 | 7.04 | 4.08 | 10.1002/chem.200902144
ZIF-8 | ZIF-8 | 1445 | 1.16 | 0.59 | Zn | I-4̅3m | 0 | 0 | 0 | 1 | 0 | 1 | 0 | 0 | 0 | 303 | 8.12 | 4.49 | 10.1002/chem.200902144
ZIF-8 | ZIF-8 | 1445 | 1.16 | 0.59 | Zn | I-4̅3m | 0 | 0 | 0 | 1 | 0 | 1 | 0 | 0 | 0 | 303 | 9 | 4.86 | 10.1002/chem.200902144
ZIF-8 | ZIF-8 | 1445 | 1.16 | 0.59 | Zn | I-4̅3m | 0 | 0 | 0 | 1 | 0 | 1 | 0 | 0 | 0 | 303 | 10.017 | 5.381 | 10.1002/chem.200902144
ZIF-69 | ZIF-69 | 950 | 0.78 | 0.34 | Zn | P6₃/mmc | 0 | 0 | 0 | 0 | 0 | 0 | 0 | 0 | 1 | 303 | 0.10705 | 0.324 | 10.1002/chem.200902144
ZIF-69 | ZIF-69 | 950 | 0.78 | 0.34 | Zn | P6₃/mmc | 0 | 0 | 0 | 0 | 0 | 0 | 0 | 0 | 1 | 303 | 0.492389 | 1.216 | 10.1002/chem.200902144
ZIF-69 | ZIF-69 | 950 | 0.78 | 0.34 | Zn | P6₃/mmc | 0 | 0 | 0 | 0 | 0 | 0 | 0 | 0 | 1 | 303 | 1 | 2.092 | 10.1002/chem.200902144
ZIF-69 | ZIF-69 | 950 | 0.78 | 0.34 | Zn | P6₃/mmc | 0 | 0 | 0 | 0 | 0 | 0 | 0 | 0 | 1 | 303 | 4.99143 | 5.22866 | 10.1002/chem.200902144
ZIF-69 | ZIF-69 | 950 | 0.78 | 0.34 | Zn | P6₃/mmc | 0 | 0 | 0 | 0 | 0 | 0 | 0 | 0 | 1 | 303 | 10.4172 | 6.16768 | 10.1002/chem.200902144
ZIF-69 | ZIF-69 | 950 | 0.78 | 0.34 | Zn | P6₃/mmc | 0 | 0 | 0 | 0 | 0 | 0 | 0 | 0 | 1 | 303 | 19.4958 | 6.53049 | 10.1002/chem.200902144
ZIF-69 | ZIF-69 | 950 | 0.78 | 0.34 | Zn | P6₃/mmc | 0 | 0 | 0 | 0 | 0 | 0 | 0 | 0 | 1 | 273 | 0.0135 | 0.0640244 | 10.1002/chem.200902144
ZIF-69 | ZIF-69 | 950 | 0.78 | 0.34 | Zn | P6₃/mmc | 0 | 0 | 0 | 0 | 0 | 0 | 0 | 0 | 1 | 273 | 0.016 | 0.107 | 10.1002/chem.200902144
ZIF-69 | ZIF-69 | 950 | 0.78 | 0.34 | Zn | P6₃/mmc | 0 | 0 | 0 | 0 | 0 | 0 | 0 | 0 | 1 | 273 | 0.0246 | 0.128 | 10.1002/chem.200902144
ZIF-69 | ZIF-69 | 950 | 0.78 | 0.34 | Zn | P6₃/mmc | 0 | 0 | 0 | 0 | 0 | 0 | 0 | 0 | 1 | 273 | 0.033 | 0.214 | 10.1002/chem.200902144
ZIF-69 | ZIF-69 | 950 | 0.78 | 0.34 | Zn | P6₃/mmc | 0 | 0 | 0 | 0 | 0 | 0 | 0 | 0 | 1 | 273 | 0.045 | 0.256 | 10.1002/chem.200902144
ZIF-69 | ZIF-69 | 950 | 0.78 | 0.34 | Zn | P6₃/mmc | 0 | 0 | 0 | 0 | 0 | 0 | 0 | 0 | 1 | 273 | 0.056 | 0.342 | 10.1002/chem.200902144
ZIF-69 | ZIF-69 | 950 | 0.78 | 0.34 | Zn | P6₃/mmc | 0 | 0 | 0 | 0 | 0 | 0 | 0 | 0 | 1 | 273 | 0.085 | 0.448 | 10.1002/chem.200902144
ZIF-69 | ZIF-69 | 950 | 0.78 | 0.34 | Zn | P6₃/mmc | 0 | 0 | 0 | 0 | 0 | 0 | 0 | 0 | 1 | 273 | 0.11 | 0.576 | 10.1002/chem.200902144
ZIF-69 | ZIF-69 | 950 | 0.78 | 0.34 | Zn | P6₃/mmc | 0 | 0 | 0 | 0 | 0 | 0 | 0 | 0 | 1 | 273 | 0.148 | 0.768 | 10.1002/chem.200902144
ZIF-69 | ZIF-69 | 950 | 0.78 | 0.34 | Zn | P6₃/mmc | 0 | 0 | 0 | 0 | 0 | 0 | 0 | 0 | 1 | 273 | 0.2 | 0.96 | 10.1002/chem.200902144
ZIF-69 | ZIF-69 | 950 | 0.78 | 0.34 | Zn | P6₃/mmc | 0 | 0 | 0 | 0 | 0 | 0 | 0 | 0 | 1 | 273 | 0.256 | 1.195 | 10.1002/chem.200902144
ZIF-69 | ZIF-69 | 950 | 0.78 | 0.34 | Zn | P6₃/mmc | 0 | 0 | 0 | 0 | 0 | 0 | 0 | 0 | 1 | 273 | 0.336 | 1.409 | 10.1002/chem.200902144
ZIF-69 | ZIF-69 | 950 | 0.78 | 0.34 | Zn | P6₃/mmc | 0 | 0 | 0 | 0 | 0 | 0 | 0 | 0 | 1 | 273 | 0.455 | 1.794 | 10.1002/chem.200902144
ZIF-69 | ZIF-69 | 950 | 0.78 | 0.34 | Zn | P6₃/mmc | 0 | 0 | 0 | 0 | 0 | 0 | 0 | 0 | 1 | 273 | 0.52 | 1.985 | 10.1002/chem.200902144
ZIF-69 | ZIF-69 | 950 | 0.78 | 0.34 | Zn | P6₃/mmc | 0 | 0 | 0 | 0 | 0 | 0 | 0 | 0 | 1 | 273 | 0.683 | 2.37 | 10.1002/chem.200902144
ZIF-69 | ZIF-69 | 950 | 0.78 | 0.34 | Zn | P6₃/mmc | 0 | 0 | 0 | 0 | 0 | 0 | 0 | 0 | 1 | 273 | 0.826 | 2.69 | 10.1002/chem.200902144
ZIF-69 | ZIF-69 | 950 | 0.78 | 0.34 | Zn | P6₃/mmc | 0 | 0 | 0 | 0 | 0 | 0 | 0 | 0 | 1 | 273 | 0.973 | 2.945 | 10.1002/chem.200902144
ZIF-69 | ZIF-69 | 950 | 0.78 | 0.34 | Zn | P6₃/mmc | 0 | 0 | 0 | 0 | 0 | 0 | 0 | 0 | 1 | 273 | 1.028 | 3.073 | 10.1002/chem.200902144
ZIF-69 | ZIF-69 | 950 | 0.78 | 0.34 | Zn | P6₃/mmc | 0 | 0 | 0 | 0 | 0 | 0 | 0 | 0 | 1 | 303 | 1.13 | 1.062 | 10.1002/chem.200902144
ZIF-69 | ZIF-69 | 950 | 0.78 | 0.34 | Zn | P6₃/mmc | 0 | 0 | 0 | 0 | 0 | 0 | 0 | 0 | 1 | 303 | 9.973 | 4.431 | 10.1002/chem.200902144
ZIF-69 | ZIF-69 | 950 | 0.78 | 0.34 | Zn | P6₃/mmc | 0 | 0 | 0 | 0 | 0 | 0 | 0 | 0 | 1 | 303 | 20.302 | 5.262 | 10.1002/chem.200902144
ZIF-69 | ZIF-69 | 950 | 0.78 | 0.34 | Zn | P6₃/mmc | 0 | 0 | 0 | 0 | 0 | 0 | 0 | 0 | 1 | 303 | 50.475 | 5.262 | 10.1002/chem.200902144
MIL-125 | MIL-125(Ti) | 1234.237 | 4.23 | 0.417 | Ti | I4₁/amd | 0 | 1 | 0 | 0 | 0 | 0 | 0 | 0 | 0 | 273 | 1 | 3.94 | 10.1016/j.jece.2023.109739
MIL-125 | MIL-125(Ti) | 1234.237 | 4.23 | 0.417 | Ti | I4₁/amd | 0 | 1 | 0 | 0 | 0 | 0 | 0 | 0 | 0 | 273 | 0.048 | 0.496 | 10.1016/j.jece.2023.109739
MIL-125 | MIL-125(Ti) | 1234.237 | 4.23 | 0.417 | Ti | I4₁/amd | 0 | 1 | 0 | 0 | 0 | 0 | 0 | 0 | 0 | 273 | 0.096 | 0.796 | 10.1016/j.jece.2023.109739
MIL-125 | MIL-125(Ti) | 1234.237 | 4.23 | 0.417 | Ti | I4₁/amd | 0 | 1 | 0 | 0 | 0 | 0 | 0 | 0 | 0 | 273 | 0.175 | 1.196 | 10.1016/j.jece.2023.109739
MIL-125 | MIL-125(Ti) | 1234.237 | 4.23 | 0.417 | Ti | I4₁/amd | 0 | 1 | 0 | 0 | 0 | 0 | 0 | 0 | 0 | 273 | 0.251 | 1.555 | 10.1016/j.jece.2023.109739
MIL-125 | MIL-125(Ti) | 1234.237 | 4.23 | 0.417 | Ti | I4₁/amd | 0 | 1 | 0 | 0 | 0 | 0 | 0 | 0 | 0 | 273 | 0.35 | 1.955 | 10.1016/j.jece.2023.109739
MIL-125 | MIL-125(Ti) | 1234.237 | 4.23 | 0.417 | Ti | I4₁/amd | 0 | 1 | 0 | 0 | 0 | 0 | 0 | 0 | 0 | 273 | 0.451 | 2.328 | 10.1016/j.jece.2023.109739
MIL-125 | MIL-125(Ti) | 1234.237 | 4.23 | 0.417 | Ti | I4₁/amd | 0 | 1 | 0 | 0 | 0 | 0 | 0 | 0 | 0 | 273 | 0.551 | 2.699 | 10.1016/j.jece.2023.109739
MIL-125 | MIL-125(Ti) | 1234.237 | 4.23 | 0.417 | Ti | I4₁/amd | 0 | 1 | 0 | 0 | 0 | 0 | 0 | 0 | 0 | 273 | 0.652 | 3.028 | 10.1016/j.jece.2023.109739
MIL-125 | MIL-125(Ti) | 1234.237 | 4.23 | 0.417 | Ti | I4₁/amd | 0 | 1 | 0 | 0 | 0 | 0 | 0 | 0 | 0 | 273 | 0.751 | 3.329 | 10.1016/j.jece.2023.109739
MIL-125 | MIL-125(Ti) | 1234.237 | 4.23 | 0.417 | Ti | I4₁/amd | 0 | 1 | 0 | 0 | 0 | 0 | 0 | 0 | 0 | 273 | 0.857 | 3.63 | 10.1016/j.jece.2023.109739
SAP-MIL-125 | MIL-125(Ti) | 1114.273 | 3.38 | 0.116 | Ti | I4₁/amd | 0 | 1 | 1 | 0 | 0 | 0 | 0 | 0 | 0 | 273 | 1 | 5.12 | 10.1016/j.jece.2023.109739
SAP-MIL-125 | MIL-125(Ti) | 1114.273 | 3.38 | 0.116 | Ti | I4₁/amd | 0 | 1 | 1 | 0 | 0 | 0 | 0 | 0 | 0 | 273 | 0.05 | 0.925 | 10.1016/j.jece.2023.109739
SAP-MIL-125 | MIL-125(Ti) | 1114.273 | 3.38 | 0.116 | Ti | I4₁/amd | 0 | 1 | 1 | 0 | 0 | 0 | 0 | 0 | 0 | 273 | 0.098 | 1.24 | 10.1016/j.jece.2023.109739
SAP-MIL-125 | MIL-125(Ti) | 1114.273 | 3.38 | 0.116 | Ti | I4₁/amd | 0 | 1 | 1 | 0 | 0 | 0 | 0 | 0 | 0 | 273 | 0.149 | 1.498 | 10.1016/j.jece.2023.109739
SAP-MIL-125 | MIL-125(Ti) | 1114.273 | 3.38 | 0.116 | Ti | I4₁/amd | 0 | 1 | 1 | 0 | 0 | 0 | 0 | 0 | 0 | 273 | 0.225 | 1.854 | 10.1016/j.jece.2023.109739
SAP-MIL-125 | MIL-125(Ti) | 1114.273 | 3.38 | 0.116 | Ti | I4₁/amd | 0 | 1 | 1 | 0 | 0 | 0 | 0 | 0 | 0 | 273 | 0.301 | 2.227 | 10.1016/j.jece.2023.109739
SAP-MIL-125 | MIL-125(Ti) | 1114.273 | 3.38 | 0.116 | Ti | I4₁/amd | 0 | 1 | 1 | 0 | 0 | 0 | 0 | 0 | 0 | 273 | 0.352 | 2.457 | 10.1016/j.jece.2023.109739
SAP-MIL-125 | MIL-125(Ti) | 1114.273 | 3.38 | 0.116 | Ti | I4₁/amd | 0 | 1 | 1 | 0 | 0 | 0 | 0 | 0 | 0 | 273 | 0.451 | 2.871 | 10.1016/j.jece.2023.109739
SAP-MIL-125 | MIL-125(Ti) | 1114.273 | 3.38 | 0.116 | Ti | I4₁/amd | 0 | 1 | 1 | 0 | 0 | 0 | 0 | 0 | 0 | 273 | 0.551 | 3.271 | 10.1016/j.jece.2023.109739
SAP-MIL-125 | MIL-125(Ti) | 1114.273 | 3.38 | 0.116 | Ti | I4₁/amd | 0 | 1 | 1 | 0 | 0 | 0 | 0 | 0 | 0 | 273 | 0.652 | 3.658 | 10.1016/j.jece.2023.109739
SAP-MIL-125 | MIL-125(Ti) | 1114.273 | 3.38 | 0.116 | Ti | I4₁/amd | 0 | 1 | 1 | 0 | 0 | 0 | 0 | 0 | 0 | 273 | 0.751 | 4.015 | 10.1016/j.jece.2023.109739
SAP-MIL-125 | MIL-125(Ti) | 1114.273 | 3.38 | 0.116 | Ti | I4₁/amd | 0 | 1 | 1 | 0 | 0 | 0 | 0 | 0 | 0 | 273 | 0.857 | 4.387 | 10.1016/j.jece.2023.109739
SAP-MIL-125 | MIL-125(Ti) | 1114.273 | 3.38 | 0.116 | Ti | I4₁/amd | 0 | 1 | 1 | 0 | 0 | 0 | 0 | 0 | 0 | 273 | 0.926 | 4.631 | 10.1016/j.jece.2023.109739
Mg-MOF-74 | MOF-74 | 1432 | 1.1 | 0.7 | Mg | R-3 | 1 | 1 | 0 | 0 | 0 | 0 | 0 | 0 | 0 | 273 | 0.011 | 3.502 | 10.1039/d5ta00974j
Mg-MOF-74 | MOF-74 | 1432 | 1.1 | 0.7 | Mg | R-3 | 1 | 1 | 0 | 0 | 0 | 0 | 0 | 0 | 0 | 273 | 0.075 | 5.998 | 10.1039/d5ta00974j
Mg-MOF-74 | MOF-74 | 1432 | 1.1 | 0.7 | Mg | R-3 | 1 | 1 | 0 | 0 | 0 | 0 | 0 | 0 | 0 | 273 | 0.177 | 6.797 | 10.1039/d5ta00974j
Mg-MOF-74 | MOF-74 | 1432 | 1.1 | 0.7 | Mg | R-3 | 1 | 1 | 0 | 0 | 0 | 0 | 0 | 0 | 0 | 273 | 0.244 | 7.224 | 10.1039/d5ta00974j
Mg-MOF-74 | MOF-74 | 1432 | 1.1 | 0.7 | Mg | R-3 | 1 | 1 | 0 | 0 | 0 | 0 | 0 | 0 | 0 | 273 | 0.296 | 7.513 | 10.1039/d5ta00974j
Mg-MOF-74 | MOF-74 | 1432 | 1.1 | 0.7 | Mg | R-3 | 1 | 1 | 0 | 0 | 0 | 0 | 0 | 0 | 0 | 273 | 0.347 | 7.766 | 10.1039/d5ta00974j
Mg-MOF-74 | MOF-74 | 1432 | 1.1 | 0.7 | Mg | R-3 | 1 | 1 | 0 | 0 | 0 | 0 | 0 | 0 | 0 | 273 | 0.394 | 7.998 | 10.1039/d5ta00974j
Mg-MOF-74 | MOF-74 | 1432 | 1.1 | 0.7 | Mg | R-3 | 1 | 1 | 0 | 0 | 0 | 0 | 0 | 0 | 0 | 273 | 0.445 | 8.814 | 10.1039/d5ta00974j
Mg-MOF-74 | MOF-74 | 1432 | 1.1 | 0.7 | Mg | R-3 | 1 | 1 | 0 | 0 | 0 | 0 | 0 | 0 | 0 | 273 | 0.503 | 8.473 | 10.1039/d5ta00974j
Mg-MOF-74 | MOF-74 | 1432 | 1.1 | 0.7 | Mg | R-3 | 1 | 1 | 0 | 0 | 0 | 0 | 0 | 0 | 0 | 273 | 0.566 | 8.714 | 10.1039/d5ta00974j
MOF-amine-a | MOF-74 | 900 | 0.343 |  | Mg | R-3 | 0 | 1 | 1 | 0 | 0 | 0 | 0 | 0 | 0 | 273 | 0.011 | 2.795 | 10.1039/d5ta00974j
MOF-amine-a | MOF-74 | 900 | 0.343 |  | Mg | R-3 | 0 | 1 | 1 | 0 | 0 | 0 | 0 | 0 | 0 | 273 | 0.06 | 4.819 | 10.1039/d5ta00974j
MOF-amine-a | MOF-74 | 900 | 0.343 |  | Mg | R-3 | 0 | 1 | 1 | 0 | 0 | 0 | 0 | 0 | 0 | 273 | 0.178 | 5.928 | 10.1039/d5ta00974j
MOF-amine-a | MOF-74 | 900 | 0.343 |  | Mg | R-3 | 0 | 1 | 1 | 0 | 0 | 0 | 0 | 0 | 0 | 273 | 0.321 | 6.681 | 10.1039/d5ta00974j
MOF-amine-a | MOF-74 | 900 | 0.343 |  | Mg | R-3 | 0 | 1 | 1 | 0 | 0 | 0 | 0 | 0 | 0 | 273 | 0.44 | 7.224 | 10.1039/d5ta00974j
MOF-amine-a | MOF-74 | 900 | 0.343 |  | Mg | R-3 | 0 | 1 | 1 | 0 | 0 | 0 | 0 | 0 | 0 | 273 | 0.552 | 7.699 | 10.1039/d5ta00974j
MOF-amine-a | MOF-74 | 900 | 0.343 |  | Mg | R-3 | 0 | 1 | 1 | 0 | 0 | 0 | 0 | 0 | 0 | 273 | 0.68 | 8.101 | 10.1039/d5ta00974j
MOF-amine-a | MOF-74 | 900 | 0.343 |  | Mg | R-3 | 0 | 1 | 1 | 0 | 0 | 0 | 0 | 0 | 0 | 273 | 0.793 | 8.482 | 10.1039/d5ta00974j
MOF-amine-a | MOF-74 | 900 | 0.343 |  | Mg | R-3 | 0 | 1 | 1 | 0 | 0 | 0 | 0 | 0 | 0 | 273 | 0.855 | 8.668 | 10.1039/d5ta00974j
MOF-amine-a | MOF-74 | 900 | 0.343 |  | Mg | R-3 | 0 | 1 | 1 | 0 | 0 | 0 | 0 | 0 | 0 | 273 | 0.916 | 8.842 | 10.1039/d5ta00974j
CALF-20 | Zn-triazole-oxalate MOF | 410 | 0.76 | 0.22 | Zn | P2₁/c | 1 | 0 | 0 | 0 | 0 | 0 | 1 | 0 | 0 | 298 | 0.078 | 1.755 | 10.1016/j.jgsce.2026.205850
CALF-20 | Zn-triazole-oxalate MOF | 410 | 0.76 | 0.22 | Zn | P2₁/c | 1 | 0 | 0 | 0 | 0 | 0 | 1 | 0 | 0 | 298 | 0.199 | 2.413 | 10.1016/j.jgsce.2026.205850
CALF-20 | Zn-triazole-oxalate MOF | 410 | 0.76 | 0.22 | Zn | P2₁/c | 1 | 0 | 0 | 0 | 0 | 0 | 1 | 0 | 0 | 298 | 0.611 | 3.021 | 10.1016/j.jgsce.2026.205850
CALF-20 | Zn-triazole-oxalate MOF | 410 | 0.76 | 0.22 | Zn | P2₁/c | 1 | 0 | 0 | 0 | 0 | 0 | 1 | 0 | 0 | 298 | 1.257 | 3.602 | 10.1016/j.jgsce.2026.205850
CALF-20 | Zn-triazole-oxalate MOF | 410 | 0.76 | 0.22 | Zn | P2₁/c | 1 | 0 | 0 | 0 | 0 | 0 | 1 | 0 | 0 | 298 | 2.366 | 4.105 | 10.1016/j.jgsce.2026.205850
CALF-20 | Zn-triazole-oxalate MOF | 410 | 0.76 | 0.22 | Zn | P2₁/c | 1 | 0 | 0 | 0 | 0 | 0 | 1 | 0 | 0 | 298 | 4.382 | 4.467 | 10.1016/j.jgsce.2026.205850
CALF-20 | Zn-triazole-oxalate MOF | 410 | 0.76 | 0.22 | Zn | P2₁/c | 1 | 0 | 0 | 0 | 0 | 0 | 1 | 0 | 0 | 298 | 7.241 | 4.65 | 10.1016/j.jgsce.2026.205850
CALF-20 | Zn-triazole-oxalate MOF | 410 | 0.76 | 0.22 | Zn | P2₁/c | 1 | 0 | 0 | 0 | 0 | 0 | 1 | 0 | 0 | 298 | 12.338 | 4.757 | 10.1016/j.jgsce.2026.205850
CALF-20 | Zn-triazole-oxalate MOF | 410 | 0.76 | 0.22 | Zn | P2₁/c | 1 | 0 | 0 | 0 | 0 | 0 | 1 | 0 | 0 | 298 | 17.631 | 4.792 | 10.1016/j.jgsce.2026.205850
CALF-20 | Zn-triazole-oxalate MOF | 410 | 0.76 | 0.22 | Zn | P2₁/c | 1 | 0 | 0 | 0 | 0 | 0 | 1 | 0 | 0 | 298 | 22.797 | 4.775 | 10.1016/j.jgsce.2026.205850
CALF-20 | Zn-triazole-oxalate MOF | 410 | 0.76 | 0.22 | Zn | P2₁/c | 1 | 0 | 0 | 0 | 0 | 0 | 1 | 0 | 0 | 323 | 0.249 | 1.356 | 10.1016/j.jgsce.2026.205850
CALF-20 | Zn-triazole-oxalate MOF | 410 | 0.76 | 0.22 | Zn | P2₁/c | 1 | 0 | 0 | 0 | 0 | 0 | 1 | 0 | 0 | 323 | 0.345 | 2.004 | 10.1016/j.jgsce.2026.205850
CALF-20 | Zn-triazole-oxalate MOF | 410 | 0.76 | 0.22 | Zn | P2₁/c | 1 | 0 | 0 | 0 | 0 | 0 | 1 | 0 | 0 | 323 | 0.947 | 2.595 | 10.1016/j.jgsce.2026.205850
CALF-20 | Zn-triazole-oxalate MOF | 410 | 0.76 | 0.22 | Zn | P2₁/c | 1 | 0 | 0 | 0 | 0 | 0 | 1 | 0 | 0 | 323 | 2.126 | 3.087 | 10.1016/j.jgsce.2026.205850
CALF-20 | Zn-triazole-oxalate MOF | 410 | 0.76 | 0.22 | Zn | P2₁/c | 1 | 0 | 0 | 0 | 0 | 0 | 1 | 0 | 0 | 323 | 3.755 | 3.496 | 10.1016/j.jgsce.2026.205850
CALF-20 | Zn-triazole-oxalate MOF | 410 | 0.76 | 0.22 | Zn | P2₁/c | 1 | 0 | 0 | 0 | 0 | 0 | 1 | 0 | 0 | 323 | 5.897 | 3.85 | 10.1016/j.jgsce.2026.205850
CALF-20 | Zn-triazole-oxalate MOF | 410 | 0.76 | 0.22 | Zn | P2₁/c | 1 | 0 | 0 | 0 | 0 | 0 | 1 | 0 | 0 | 323 | 9.384 | 4.17 | 10.1016/j.jgsce.2026.205850
CALF-20 | Zn-triazole-oxalate MOF | 410 | 0.76 | 0.22 | Zn | P2₁/c | 1 | 0 | 0 | 0 | 0 | 0 | 1 | 0 | 0 | 323 | 14.455 | 4.378 | 10.1016/j.jgsce.2026.205850
CALF-20 | Zn-triazole-oxalate MOF | 410 | 0.76 | 0.22 | Zn | P2₁/c | 1 | 0 | 0 | 0 | 0 | 0 | 1 | 0 | 0 | 323 | 19.552 | 4.49 | 10.1016/j.jgsce.2026.205850
CALF-20 | Zn-triazole-oxalate MOF | 410 | 0.76 | 0.22 | Zn | P2₁/c | 1 | 0 | 0 | 0 | 0 | 0 | 1 | 0 | 0 | 323 | 22.246 | 4.5373 | 10.1016/j.jgsce.2026.205850
CALF-20 | Zn-triazole-oxalate MOF | 410 | 0.76 | 0.22 | Zn | P2₁/c | 1 | 0 | 0 | 0 | 0 | 0 | 1 | 0 | 0 | 373 | 0.199 | 0.357 | 10.1016/j.jgsce.2026.205850
CALF-20 | Zn-triazole-oxalate MOF | 410 | 0.76 | 0.22 | Zn | P2₁/c | 1 | 0 | 0 | 0 | 0 | 0 | 1 | 0 | 0 | 373 | 0.516 | 0.973 | 10.1016/j.jgsce.2026.205850
CALF-20 | Zn-triazole-oxalate MOF | 410 | 0.76 | 0.22 | Zn | P2₁/c | 1 | 0 | 0 | 0 | 0 | 0 | 1 | 0 | 0 | 373 | 1.042 | 1.584 | 10.1016/j.jgsce.2026.205850
CALF-20 | Zn-triazole-oxalate MOF | 410 | 0.76 | 0.22 | Zn | P2₁/c | 1 | 0 | 0 | 0 | 0 | 0 | 1 | 0 | 0 | 373 | 2.17 | 2.133 | 10.1016/j.jgsce.2026.205850
CALF-20 | Zn-triazole-oxalate MOF | 410 | 0.76 | 0.22 | Zn | P2₁/c | 1 | 0 | 0 | 0 | 0 | 0 | 1 | 0 | 0 | 373 | 4.338 | 2.495 | 10.1016/j.jgsce.2026.205850
CALF-20 | Zn-triazole-oxalate MOF | 410 | 0.76 | 0.22 | Zn | P2₁/c | 1 | 0 | 0 | 0 | 0 | 0 | 1 | 0 | 0 | 373 | 7.267 | 2.72 | 10.1016/j.jgsce.2026.205850
CALF-20 | Zn-triazole-oxalate MOF | 410 | 0.76 | 0.22 | Zn | P2₁/c | 1 | 0 | 0 | 0 | 0 | 0 | 1 | 0 | 0 | 373 | 11.958 | 2.975 | 10.1016/j.jgsce.2026.205850
CALF-20 | Zn-triazole-oxalate MOF | 410 | 0.76 | 0.22 | Zn | P2₁/c | 1 | 0 | 0 | 0 | 0 | 0 | 1 | 0 | 0 | 373 | 17.174 | 3.187 | 10.1016/j.jgsce.2026.205850
CALF-20 | Zn-triazole-oxalate MOF | 410 | 0.76 | 0.22 | Zn | P2₁/c | 1 | 0 | 0 | 0 | 0 | 0 | 1 | 0 | 0 | 373 | 19.913 | 3.271 | 10.1016/j.jgsce.2026.205850
CALF-20 | Zn-triazole-oxalate MOF | 410 | 0.76 | 0.22 | Zn | P2₁/c | 1 | 0 | 0 | 0 | 0 | 0 | 1 | 0 | 0 | 373 | 22.702 | 3.324 | 10.1016/j.jgsce.2026.205850